## group5-kioroshi-ss
!@!!GADDS | PLOTSO | FILE: | ???? | integration | type
!@!!Title: | Commander | Sample | ID
!@!!Comment: | Converted | by | RAW2RAW | 1.0.11 | from | DIFFRAC-PLUS | V4.
!@!!Wavelengths | 0 | 0 | 0
!@!N
!@!SS
!@!M
!@!L | 0 | 0 | 0 | 0
!@!XDegrees
!@!YCounts
5 | 580
5.019694 | 630
5.039389 | 600
5.059083 | 601
5.078777 | 614
5.098471 | 604
5.118166 | 586
5.13786 | 619
5.157554 | 576
5.177249 | 622
5.196943 | 632
5.216637 | 653
5.236331 | 594
5.256026 | 621
5.27572 | 616
5.295414 | 607
5.315108 | 628
5.334803 | 591
5.354497 | 546
5.374191 | 609
5.393886 | 630
5.41358 | 597
5.433274 | 617
5.452968 | 611
5.472663 | 591
5.492357 | 628
5.512051 | 590
5.531746 | 639
5.55144 | 609
5.571134 | 592
5.590828 | 659
5.610523 | 616
5.630217 | 611
5.649911 | 638
5.669606 | 596
5.6893 | 643
5.708994 | 597
5.728688 | 672
5.748383 | 572
5.768077 | 628
5.787771 | 647
5.807466 | 633
5.82716 | 622
5.846854 | 617
5.866548 | 660
5.886243 | 613
5.905937 | 655
5.925631 | 680
5.945325 | 647
5.96502 | 597
5.984714 | 658
6.004408 | 665
6.024103 | 651
6.043797 | 601
6.063491 | 594
6.083185 | 633
6.10288 | 617
6.122574 | 653
6.142268 | 609
6.161963 | 647
6.181657 | 614
6.201351 | 601
6.221045 | 662
6.24074 | 609
6.260434 | 595
6.280128 | 634
6.299823 | 558
6.319517 | 574
6.339211 | 594
6.358905 | 545
6.3786 | 586
6.398294 | 570
6.417988 | 536
6.437682 | 534
6.457377 | 516
6.477071 | 558
6.496765 | 540
6.51646 | 565
6.536154 | 552
6.555848 | 579
6.575542 | 584
6.595237 | 542
6.614931 | 521
6.634625 | 547
6.65432 | 598
6.674014 | 535
6.693708 | 531
6.713402 | 522
6.733097 | 517
6.752791 | 501
6.772485 | 528
6.79218 | 488
6.811874 | 527
6.831568 | 525
6.851262 | 513
6.870957 | 522
6.890651 | 515
6.910345 | 535
6.930039 | 495
6.949734 | 556
6.969428 | 464
6.989122 | 492
7.008817 | 484
7.028511 | 512
7.048205 | 479
7.067899 | 547
7.087594 | 478
7.107288 | 528
7.126982 | 501
7.146677 | 485
7.166371 | 517
7.186065 | 460
7.205759 | 525
7.225454 | 488
7.245148 | 519
7.264842 | 506
7.284537 | 516
7.304231 | 508
7.323925 | 486
7.343619 | 481
7.363314 | 460
7.383008 | 456
7.402702 | 484
7.422397 | 476
7.442091 | 492
7.461785 | 493
7.481479 | 516
7.501174 | 490
7.520868 | 459
7.540562 | 495
7.560256 | 529
7.579951 | 511
7.599645 | 549
7.619339 | 529
7.639034 | 458
7.658728 | 493
7.678422 | 478
7.698116 | 476
7.717811 | 505
7.737505 | 493
7.757199 | 492
7.776894 | 506
7.796588 | 462
7.816282 | 455
7.835976 | 486
7.855671 | 468
7.875365 | 476
7.895059 | 484
7.914754 | 502
7.934448 | 526
7.954142 | 452
7.973836 | 483
7.993531 | 523
8.013225 | 477
8.032919 | 470
8.052613 | 468
8.072308 | 467
8.092002 | 479
8.111696 | 473
8.131391 | 486
8.151085 | 498
8.170779 | 479
8.190473 | 521
8.210168 | 495
8.229862 | 512
8.249556 | 493
8.269251 | 492
8.288945 | 542
8.308639 | 481
8.328333 | 540
8.348028 | 471
8.367722 | 511
8.387416 | 510
8.407111 | 511
8.426805 | 521
8.446499 | 468
8.466193 | 511
8.485888 | 513
8.505582 | 496
8.525276 | 501
8.544971 | 530
8.564665 | 469
8.584359 | 522
8.604053 | 531
8.623748 | 513
8.643442 | 569
8.663136 | 509
8.68283 | 543
8.702525 | 545
8.722219 | 567
8.741913 | 499
8.761608 | 531
8.781302 | 551
8.800996 | 588
8.82069 | 556
8.840385 | 609
8.860079 | 603
8.879773 | 543
8.899468 | 575
8.919162 | 539
8.938856 | 512
8.95855 | 496
8.978245 | 535
8.997939 | 495
9.017633 | 456
9.037328 | 499
9.057022 | 507
9.076716 | 502
9.09641 | 491
9.116105 | 510
9.135799 | 516
9.155493 | 480
9.175187 | 520
9.194882 | 500
9.214576 | 541
9.23427 | 495
9.253965 | 485
9.273659 | 503
9.293353 | 500
9.313047 | 509
9.332742 | 500
9.352436 | 464
9.37213 | 498
9.391825 | 475
9.411519 | 488
9.431213 | 529
9.450907 | 489
9.470602 | 505
9.490296 | 485
9.50999 | 487
9.529685 | 519
9.549379 | 523
9.569073 | 491
9.588767 | 504
9.608462 | 500
9.628156 | 512
9.64785 | 507
9.667545 | 484
9.687239 | 517
9.706933 | 501
9.726627 | 510
9.746322 | 544
9.766016 | 526
9.78571 | 527
9.805404 | 526
9.825099 | 504
9.844793 | 509
9.864487 | 556
9.884182 | 519
9.903876 | 486
9.92357 | 552
9.943264 | 467
9.962959 | 515
9.982653 | 473
10.002347 | 511
10.022042 | 536
10.041736 | 489
10.06143 | 514
10.081124 | 481
10.100819 | 504
10.120513 | 500
10.140207 | 498
10.159902 | 510
10.179596 | 564
10.19929 | 513
10.218984 | 510
10.238679 | 476
10.258373 | 511
10.278067 | 529
10.297761 | 513
10.317456 | 515
10.33715 | 511
10.356844 | 526
10.376539 | 501
10.396233 | 545
10.415927 | 576
10.435621 | 637
10.455316 | 713
10.47501 | 760
10.494704 | 1119
10.514399 | 1769
10.534093 | 1988
10.553787 | 1435
10.573481 | 880
10.593176 | 598
10.61287 | 546
10.632564 | 591
10.652259 | 545
10.671953 | 538
10.691647 | 516
10.711341 | 530
10.731036 | 501
10.75073 | 525
10.770424 | 508
10.790118 | 539
10.809813 | 470
10.829507 | 493
10.849201 | 483
10.868896 | 511
10.88859 | 577
10.908284 | 505
10.927978 | 544
10.947673 | 494
10.967367 | 527
10.987061 | 499
11.006756 | 512
11.02645 | 502
11.046144 | 518
11.065838 | 478
11.085533 | 508
11.105227 | 510
11.124921 | 508
11.144616 | 496
11.16431 | 528
11.184004 | 479
11.203698 | 514
11.223393 | 507
11.243087 | 493
11.262781 | 540
11.282476 | 534
11.30217 | 519
11.321864 | 538
11.341558 | 540
11.361253 | 520
11.380947 | 482
11.400641 | 500
11.420335 | 537
11.44003 | 520
11.459724 | 497
11.479418 | 615
11.499113 | 540
11.518807 | 530
11.538501 | 504
11.558195 | 583
11.57789 | 560
11.597584 | 548
11.617278 | 548
11.636973 | 539
11.656667 | 531
11.676361 | 549
11.696055 | 539
11.71575 | 531
11.735444 | 526
11.755138 | 550
11.774833 | 525
11.794527 | 583
11.814221 | 526
11.833915 | 562
11.85361 | 531
11.873304 | 575
11.892998 | 544
11.912692 | 549
11.932387 | 561
11.952081 | 556
11.971775 | 550
11.99147 | 569
12.011164 | 614
12.030858 | 583
12.050552 | 536
12.070247 | 605
12.089941 | 533
12.109635 | 569
12.12933 | 607
12.149024 | 604
12.168718 | 600
12.188412 | 660
12.208107 | 550
12.227801 | 577
12.247495 | 555
12.26719 | 609
12.286884 | 579
12.306578 | 587
12.326272 | 625
12.345967 | 581
12.365661 | 591
12.385355 | 577
12.40505 | 587
12.424744 | 575
12.444438 | 607
12.464132 | 632
12.483827 | 602
12.503521 | 627
12.523215 | 616
12.542909 | 568
12.562604 | 512
12.582298 | 576
12.601992 | 519
12.621687 | 524
12.641381 | 550
12.661075 | 555
12.680769 | 511
12.700464 | 538
12.720158 | 485
12.739852 | 536
12.759547 | 492
12.779241 | 507
12.798935 | 431
12.818629 | 517
12.838324 | 465
12.858018 | 478
12.877712 | 489
12.897407 | 499
12.917101 | 501
12.936795 | 512
12.956489 | 503
12.976184 | 469
12.995878 | 499
13.015572 | 495
13.035266 | 449
13.054961 | 493
13.074655 | 465
13.094349 | 477
13.114044 | 481
13.133738 | 467
13.153432 | 472
13.173126 | 487
13.192821 | 460
13.212515 | 481
13.232209 | 483
13.251904 | 447
13.271598 | 483
13.291292 | 514
13.310986 | 496
13.330681 | 467
13.350375 | 470
13.370069 | 481
13.389764 | 476
13.409458 | 497
13.429152 | 510
13.448846 | 473
13.468541 | 470
13.488235 | 501
13.507929 | 495
13.527623 | 497
13.547318 | 511
13.567012 | 497
13.586706 | 562
13.606401 | 564
13.626095 | 605
13.645789 | 562
13.665483 | 490
13.685178 | 504
13.704872 | 523
13.724566 | 492
13.744261 | 540
13.763955 | 581
13.783649 | 605
13.803343 | 637
13.823038 | 676
13.842732 | 691
13.862426 | 779
13.882121 | 827
13.901815 | 799
13.921509 | 705
13.941203 | 567
13.960898 | 543
13.980592 | 470
14.000286 | 496
14.019981 | 489
14.039675 | 462
14.059369 | 437
14.079063 | 476
14.098758 | 508
14.118452 | 515
14.138146 | 496
14.15784 | 481
14.177535 | 484
14.197229 | 452
14.216923 | 454
14.236618 | 494
14.256312 | 485
14.276006 | 455
14.2957 | 462
14.315395 | 463
14.335089 | 460
14.354783 | 469
14.374478 | 472
14.394172 | 425
14.413866 | 483
14.43356 | 443
14.453255 | 508
14.472949 | 445
14.492643 | 437
14.512338 | 464
14.532032 | 479
14.551726 | 484
14.57142 | 441
14.591115 | 411
14.610809 | 430
14.630503 | 486
14.650197 | 456
14.669892 | 462
14.689586 | 450
14.70928 | 438
14.728975 | 465
14.748669 | 485
14.768363 | 513
14.788057 | 473
14.807752 | 445
14.827446 | 463
14.84714 | 499
14.866835 | 461
14.886529 | 462
14.906223 | 470
14.925917 | 464
14.945612 | 456
14.965306 | 483
14.985 | 452
15.004695 | 466
15.024389 | 449
15.044083 | 452
15.063777 | 471
15.083472 | 457
15.103166 | 456
15.12286 | 486
15.142555 | 520
15.162249 | 419
15.181943 | 436
15.201637 | 424
15.221332 | 484
15.241026 | 454
15.26072 | 488
15.280414 | 430
15.300109 | 439
15.319803 | 450
15.339497 | 433
15.359192 | 424
15.378886 | 447
15.39858 | 467
15.418274 | 442
15.437969 | 457
15.457663 | 430
15.477357 | 436
15.497052 | 442
15.516746 | 464
15.53644 | 473
15.556134 | 458
15.575829 | 446
15.595523 | 447
15.615217 | 448
15.634912 | 467
15.654606 | 432
15.6743 | 471
15.693994 | 456
15.713689 | 413
15.733383 | 476
15.753077 | 534
15.772771 | 475
15.792466 | 457
15.81216 | 436
15.831854 | 439
15.851549 | 448
15.871243 | 446
15.890937 | 518
15.910631 | 459
15.930326 | 430
15.95002 | 451
15.969714 | 428
15.989409 | 495
16.009103 | 442
16.028797 | 482
16.048491 | 502
16.068186 | 451
16.08788 | 422
16.107574 | 422
16.127269 | 418
16.146963 | 491
16.166657 | 451
16.186351 | 473
16.206046 | 458
16.22574 | 439
16.245434 | 426
16.265129 | 449
16.284823 | 447
16.304517 | 463
16.324211 | 463
16.343906 | 454
16.3636 | 389
16.383294 | 433
16.402988 | 448
16.422683 | 448
16.442377 | 433
16.462071 | 468
16.481766 | 446
16.50146 | 470
16.521154 | 430
16.540848 | 394
16.560543 | 438
16.580237 | 472
16.599931 | 438
16.619626 | 455
16.63932 | 444
16.659014 | 458
16.678708 | 406
16.698403 | 460
16.718097 | 448
16.737791 | 438
16.757486 | 429
16.77718 | 410
16.796874 | 473
16.816568 | 450
16.836263 | 421
16.855957 | 477
16.875651 | 460
16.895345 | 421
16.91504 | 488
16.934734 | 463
16.954428 | 438
16.974123 | 449
16.993817 | 453
17.013511 | 463
17.033205 | 452
17.0529 | 454
17.072594 | 449
17.092288 | 479
17.111983 | 435
17.131677 | 422
17.151371 | 478
17.171065 | 438
17.19076 | 461
17.210454 | 424
17.230148 | 427
17.249843 | 444
17.269537 | 423
17.289231 | 436
17.308925 | 394
17.32862 | 420
17.348314 | 441
17.368008 | 436
17.387702 | 453
17.407397 | 450
17.427091 | 430
17.446785 | 453
17.46648 | 413
17.486174 | 485
17.505868 | 419
17.525562 | 441
17.545257 | 475
17.564951 | 449
17.584645 | 439
17.60434 | 436
17.624034 | 422
17.643728 | 433
17.663422 | 448
17.683117 | 439
17.702811 | 476
17.722505 | 449
17.7422 | 463
17.761894 | 465
17.781588 | 473
17.801282 | 485
17.820977 | 487
17.840671 | 474
17.860365 | 466
17.88006 | 429
17.899754 | 451
17.919448 | 454
17.939142 | 469
17.958837 | 462
17.978531 | 477
17.998225 | 425
18.017919 | 453
18.037614 | 451
18.057308 | 484
18.077002 | 452
18.096697 | 436
18.116391 | 445
18.136085 | 445
18.155779 | 438
18.175474 | 418
18.195168 | 450
18.214862 | 474
18.234557 | 486
18.254251 | 439
18.273945 | 452
18.293639 | 430
18.313334 | 455
18.333028 | 447
18.352722 | 468
18.372417 | 410
18.392111 | 446
18.411805 | 444
18.431499 | 413
18.451194 | 419
18.470888 | 450
18.490582 | 446
18.510276 | 445
18.529971 | 444
18.549665 | 478
18.569359 | 428
18.589054 | 429
18.608748 | 458
18.628442 | 433
18.648136 | 431
18.667831 | 483
18.687525 | 460
18.707219 | 406
18.726914 | 440
18.746608 | 480
18.766302 | 455
18.785996 | 458
18.805691 | 461
18.825385 | 469
18.845079 | 450
18.864774 | 451
18.884468 | 443
18.904162 | 497
18.923856 | 481
18.943551 | 486
18.963245 | 448
18.982939 | 480
19.002634 | 443
19.022328 | 486
19.042022 | 470
19.061716 | 460
19.081411 | 460
19.101105 | 481
19.120799 | 453
19.140493 | 475
19.160188 | 459
19.179882 | 413
19.199576 | 463
19.219271 | 454
19.238965 | 442
19.258659 | 464
19.278353 | 496
19.298048 | 529
19.317742 | 523
19.337436 | 501
19.357131 | 539
19.376825 | 575
19.396519 | 514
19.416213 | 521
19.435908 | 502
19.455602 | 497
19.475296 | 482
19.494991 | 507
19.514685 | 504
19.534379 | 516
19.554073 | 503
19.573768 | 457
19.593462 | 504
19.613156 | 487
19.63285 | 517
19.652545 | 518
19.672239 | 552
19.691933 | 559
19.711628 | 553
19.731322 | 616
19.751016 | 536
19.77071 | 588
19.790405 | 539
19.810099 | 555
19.829793 | 548
19.849488 | 598
19.869182 | 628
19.888876 | 580
19.90857 | 557
19.928265 | 623
19.947959 | 542
19.967653 | 573
19.987348 | 558
20.007042 | 536
20.026736 | 571
20.04643 | 497
20.066125 | 538
20.085819 | 513
20.105513 | 521
20.125208 | 514
20.144902 | 523
20.164596 | 527
20.18429 | 512
20.203985 | 564
20.223679 | 530
20.243373 | 574
20.263067 | 556
20.282762 | 536
20.302456 | 546
20.32215 | 545
20.341845 | 532
20.361539 | 552
20.381233 | 507
20.400927 | 537
20.420622 | 491
20.440316 | 522
20.46001 | 508
20.479705 | 524
20.499399 | 561
20.519093 | 511
20.538787 | 549
20.558482 | 536
20.578176 | 571
20.59787 | 521
20.617565 | 595
20.637259 | 562
20.656953 | 577
20.676647 | 545
20.696342 | 551
20.716036 | 568
20.73573 | 588
20.755424 | 714
20.775119 | 749
20.794813 | 1064
20.814507 | 1626
20.834202 | 3282
20.853896 | 2953
20.87359 | 2012
20.893284 | 2110
20.912979 | 1376
20.932673 | 850
20.952367 | 655
20.972062 | 653
20.991756 | 583
21.01145 | 667
21.031144 | 582
21.050839 | 600
21.070533 | 572
21.090227 | 575
21.109922 | 614
21.129616 | 683
21.14931 | 703
21.169004 | 616
21.188699 | 587
21.208393 | 593
21.228087 | 582
21.247781 | 549
21.267476 | 557
21.28717 | 522
21.306864 | 485
21.326559 | 533
21.346253 | 512
21.365947 | 547
21.385641 | 480
21.405336 | 512
21.42503 | 516
21.444724 | 542
21.464419 | 474
21.484113 | 533
21.503807 | 543
21.523501 | 502
21.543196 | 527
21.56289 | 541
21.582584 | 550
21.602279 | 569
21.621973 | 614
21.641667 | 571
21.661361 | 625
21.681056 | 654
21.70075 | 618
21.720444 | 619
21.740139 | 607
21.759833 | 599
21.779527 | 568
21.799221 | 572
21.818916 | 650
21.83861 | 668
21.858304 | 665
21.877998 | 725
21.897693 | 871
21.917387 | 1036
21.937081 | 1156
21.956776 | 1061
21.97647 | 1016
21.996164 | 997
22.015858 | 880
22.035553 | 788
22.055247 | 733
22.074941 | 678
22.094636 | 598
22.11433 | 580
22.134024 | 588
22.153718 | 524
22.173413 | 529
22.193107 | 522
22.212801 | 576
22.232496 | 513
22.25219 | 549
22.271884 | 563
22.291578 | 559
22.311273 | 630
22.330967 | 571
22.350661 | 547
22.370355 | 563
22.39005 | 525
22.409744 | 499
22.429438 | 519
22.449133 | 493
22.468827 | 492
22.488521 | 487
22.508215 | 531
22.52791 | 506
22.547604 | 522
22.567298 | 494
22.586993 | 494
22.606687 | 524
22.626381 | 508
22.646075 | 488
22.66577 | 536
22.685464 | 522
22.705158 | 494
22.724853 | 520
22.744547 | 479
22.764241 | 534
22.783935 | 526
22.80363 | 508
22.823324 | 574
22.843018 | 564
22.862713 | 534
22.882407 | 501
22.902101 | 520
22.921795 | 520
22.94149 | 489
22.961184 | 535
22.980878 | 543
23.000572 | 529
23.020267 | 500
23.039961 | 509
23.059655 | 497
23.07935 | 525
23.099044 | 512
23.118738 | 557
23.138432 | 494
23.158127 | 529
23.177821 | 479
23.197515 | 518
23.21721 | 492
23.236904 | 558
23.256598 | 570
23.276292 | 519
23.295987 | 553
23.315681 | 490
23.335375 | 520
23.35507 | 519
23.374764 | 510
23.394458 | 505
23.414152 | 536
23.433847 | 494
23.453541 | 562
23.473235 | 571
23.492929 | 588
23.512624 | 615
23.532318 | 689
23.552012 | 781
23.571707 | 770
23.591401 | 771
23.611095 | 986
23.630789 | 1069
23.650484 | 1198
23.670178 | 1309
23.689872 | 1145
23.709567 | 865
23.729261 | 841
23.748955 | 762
23.768649 | 625
23.788344 | 609
23.808038 | 600
23.827732 | 642
23.847427 | 525
23.867121 | 589
23.886815 | 548
23.906509 | 507
23.926204 | 563
23.945898 | 576
23.965592 | 555
23.985286 | 564
24.004981 | 543
24.024675 | 563
24.044369 | 474
24.064064 | 534
24.083758 | 546
24.103452 | 544
24.123146 | 619
24.142841 | 664
24.162535 | 797
24.182229 | 988
24.201924 | 949
24.221618 | 972
24.241312 | 842
24.261006 | 817
24.280701 | 763
24.300395 | 699
24.320089 | 638
24.339784 | 603
24.359478 | 623
24.379172 | 615
24.398866 | 663
24.418561 | 719
24.438255 | 674
24.457949 | 702
24.477644 | 780
24.497338 | 700
24.517032 | 565
24.536726 | 593
24.556421 | 618
24.576115 | 586
24.595809 | 517
24.615503 | 553
24.635198 | 518
24.654892 | 537
24.674586 | 510
24.694281 | 504
24.713975 | 543
24.733669 | 523
24.753363 | 511
24.773058 | 498
24.792752 | 539
24.812446 | 503
24.832141 | 493
24.851835 | 511
24.871529 | 522
24.891223 | 523
24.910918 | 503
24.930612 | 521
24.950306 | 522
24.970001 | 490
24.989695 | 517
25.009389 | 545
25.029083 | 495
25.048778 | 529
25.068472 | 507
25.088166 | 551
25.10786 | 517
25.127555 | 561
25.147249 | 566
25.166943 | 525
25.186638 | 523
25.206332 | 528
25.226026 | 554
25.24572 | 523
25.265415 | 544
25.285109 | 558
25.304803 | 523
25.324498 | 536
25.344192 | 522
25.363886 | 491
25.38358 | 513
25.403275 | 529
25.422969 | 507
25.442663 | 524
25.462358 | 570
25.482052 | 632
25.501746 | 754
25.52144 | 735
25.541135 | 616
25.560829 | 653
25.580523 | 654
25.600218 | 618
25.619912 | 566
25.639606 | 579
25.6593 | 582
25.678995 | 593
25.698689 | 581
25.718383 | 566
25.738077 | 583
25.757772 | 558
25.777466 | 549
25.79716 | 503
25.816855 | 510
25.836549 | 461
25.856243 | 521
25.875937 | 512
25.895632 | 495
25.915326 | 488
25.93502 | 505
25.954715 | 479
25.974409 | 516
25.994103 | 522
26.013797 | 496
26.033492 | 533
26.053186 | 498
26.07288 | 488
26.092575 | 531
26.112269 | 536
26.131963 | 492
26.151657 | 523
26.171352 | 564
26.191046 | 582
26.21074 | 641
26.230434 | 547
26.250129 | 568
26.269823 | 575
26.289517 | 589
26.309212 | 612
26.328906 | 519
26.3486 | 527
26.368294 | 546
26.387989 | 578
26.407683 | 607
26.427377 | 597
26.447072 | 663
26.466766 | 665
26.48646 | 688
26.506154 | 810
26.525849 | 886
26.545543 | 1092
26.565237 | 1604
26.584932 | 2491
26.604626 | 4474
26.62432 | 6330
26.644014 | 5759
26.663709 | 3596
26.683403 | 3532
26.703097 | 3364
26.722792 | 2113
26.742486 | 1226
26.76218 | 937
26.781874 | 813
26.801569 | 788
26.821263 | 749
26.840957 | 696
26.860651 | 697
26.880346 | 666
26.90004 | 628
26.919734 | 562
26.939429 | 640
26.959123 | 623
26.978817 | 631
26.998511 | 570
27.018206 | 570
27.0379 | 605
27.057594 | 643
27.077289 | 608
27.096983 | 635
27.116677 | 624
27.136371 | 643
27.156066 | 615
27.17576 | 660
27.195454 | 626
27.215149 | 662
27.234843 | 643
27.254537 | 614
27.274231 | 619
27.293926 | 617
27.31362 | 628
27.333314 | 663
27.353008 | 697
27.372703 | 662
27.392397 | 699
27.412091 | 795
27.431786 | 860
27.45148 | 928
27.471174 | 1031
27.490868 | 1136
27.510563 | 1313
27.530257 | 1217
27.549951 | 1206
27.569646 | 1108
27.58934 | 1151
27.609034 | 1006
27.628728 | 956
27.648423 | 931
27.668117 | 924
27.687811 | 930
27.707506 | 1050
27.7272 | 1215
27.746894 | 1703
27.766588 | 1954
27.786283 | 1948
27.805977 | 2046
27.825671 | 1921
27.845365 | 1768
27.86506 | 1783
27.884754 | 2046
27.904448 | 2497
27.924143 | 3758
27.943837 | 4999
27.963531 | 6141
27.983225 | 8033
28.00292 | 11032
28.022614 | 8669
28.042308 | 4975
28.062003 | 4863
28.081697 | 5125
28.101391 | 2858
28.121085 | 1407
28.14078 | 1123
28.160474 | 1015
28.180168 | 955
28.199863 | 945
28.219557 | 863
28.239251 | 853
28.258945 | 881
28.27864 | 906
28.298334 | 864
28.318028 | 806
28.337723 | 707
28.357417 | 681
28.377111 | 713
28.396805 | 638
28.4165 | 660
28.436194 | 645
28.455888 | 676
28.475582 | 609
28.495277 | 621
28.514971 | 585
28.534665 | 564
28.55436 | 571
28.574054 | 603
28.593748 | 586
28.613442 | 521
28.633137 | 563
28.652831 | 613
28.672525 | 500
28.69222 | 519
28.711914 | 499
28.731608 | 544
28.751302 | 507
28.770997 | 493
28.790691 | 451
28.810385 | 513
28.83008 | 487
28.849774 | 471
28.869468 | 492
28.889162 | 493
28.908857 | 469
28.928551 | 470
28.948245 | 485
28.967939 | 470
28.987634 | 435
29.007328 | 435
29.027022 | 470
29.046717 | 464
29.066411 | 475
29.086105 | 482
29.105799 | 452
29.125494 | 447
29.145188 | 485
29.164882 | 459
29.184577 | 445
29.204271 | 507
29.223965 | 489
29.243659 | 477
29.263354 | 500
29.283048 | 495
29.302742 | 509
29.322437 | 512
29.342131 | 516
29.361825 | 549
29.381519 | 615
29.401214 | 619
29.420908 | 591
29.440602 | 644
29.460297 | 645
29.479991 | 646
29.499685 | 625
29.519379 | 585
29.539074 | 569
29.558768 | 587
29.578462 | 581
29.598156 | 560
29.617851 | 581
29.637545 | 571
29.657239 | 571
29.676934 | 575
29.696628 | 593
29.716322 | 582
29.736016 | 647
29.755711 | 648
29.775405 | 649
29.795099 | 654
29.814794 | 631
29.834488 | 638
29.854182 | 639
29.873876 | 639
29.893571 | 594
29.913265 | 597
29.932959 | 543
29.952654 | 561
29.972348 | 539
29.992042 | 546
30.011736 | 529
30.031431 | 502
30.051125 | 511
30.070819 | 537
30.090513 | 510
30.110208 | 557
30.129902 | 506
30.149596 | 559
30.169291 | 567
30.188985 | 581
30.208679 | 575
30.228373 | 597
30.248068 | 643
30.267762 | 626
30.287456 | 631
30.307151 | 629
30.326845 | 618
30.346539 | 622
30.366233 | 577
30.385928 | 645
30.405622 | 680
30.425316 | 694
30.445011 | 728
30.464705 | 716
30.484399 | 671
30.504093 | 652
30.523788 | 587
30.543482 | 600
30.563176 | 548
30.58287 | 481
30.602565 | 520
30.622259 | 482
30.641953 | 542
30.661648 | 606
30.681342 | 685
30.701036 | 567
30.72073 | 540
30.740425 | 583
30.760119 | 648
30.779813 | 572
30.799508 | 609
30.819202 | 593
30.838896 | 685
30.85859 | 873
30.878285 | 834
30.897979 | 771
30.917673 | 784
30.937368 | 1179
30.957062 | 1077
30.976756 | 677
30.99645 | 596
31.016145 | 735
31.035839 | 723
31.055533 | 601
31.075228 | 539
31.094922 | 541
31.114616 | 505
31.13431 | 495
31.154005 | 516
31.173699 | 488
31.193393 | 495
31.213087 | 474
31.232782 | 497
31.252476 | 522
31.27217 | 513
31.291865 | 515
31.311559 | 547
31.331253 | 477
31.350947 | 575
31.370642 | 632
31.390336 | 954
31.41003 | 1792
31.429725 | 1551
31.449419 | 905
31.469113 | 892
31.488807 | 1229
31.508502 | 1169
31.528196 | 763
31.54789 | 595
31.567585 | 545
31.587279 | 479
31.606973 | 525
31.626667 | 480
31.646362 | 525
31.666056 | 526
31.68575 | 542
31.705444 | 442
31.725139 | 435
31.744833 | 471
31.764527 | 519
31.784222 | 512
31.803916 | 567
31.82361 | 500
31.843304 | 457
31.862999 | 518
31.882693 | 532
31.902387 | 525
31.922082 | 518
31.941776 | 581
31.96147 | 615
31.981164 | 506
32.000859 | 509
32.020553 | 513
32.040247 | 482
32.059942 | 443
32.079636 | 482
32.09933 | 445
32.119024 | 474
32.138719 | 462
32.158413 | 437
32.178107 | 458
32.197802 | 465
32.217496 | 440
32.23719 | 438
32.256884 | 475
32.276579 | 474
32.296273 | 465
32.315967 | 465
32.335661 | 473
32.355356 | 460
32.37505 | 489
32.394744 | 478
32.414439 | 440
32.434133 | 457
32.453827 | 480
32.473521 | 453
32.493216 | 423
32.51291 | 451
32.532604 | 455
32.552299 | 422
32.571993 | 429
32.591687 | 386
32.611381 | 440
32.631076 | 440
32.65077 | 475
32.670464 | 460
32.690159 | 429
32.709853 | 450
32.729547 | 441
32.749241 | 449
32.768936 | 438
32.78863 | 449
32.808324 | 479
32.828018 | 415
32.847713 | 470
32.867407 | 436
32.887101 | 455
32.906796 | 441
32.92649 | 402
32.946184 | 507
32.965878 | 439
32.985573 | 462
33.005267 | 475
33.024961 | 459
33.044656 | 538
33.06435 | 519
33.084044 | 578
33.103738 | 600
33.123433 | 607
33.143127 | 523
33.162821 | 523
33.182516 | 542
33.20221 | 520
33.221904 | 514
33.241598 | 429
33.261293 | 462
33.280987 | 478
33.300681 | 436
33.320376 | 453
33.34007 | 425
33.359764 | 457
33.379458 | 443
33.399153 | 400
33.418847 | 455
33.438541 | 451
33.458235 | 416
33.47793 | 417
33.497624 | 435
33.517318 | 458
33.537013 | 453
33.556707 | 442
33.576401 | 448
33.596095 | 435
33.61579 | 404
33.635484 | 417
33.655178 | 443
33.674873 | 414
33.694567 | 439
33.714261 | 459
33.733955 | 512
33.75365 | 519
33.773344 | 577
33.793038 | 530
33.812733 | 449
33.832427 | 524
33.852121 | 504
33.871815 | 481
33.89151 | 456
33.911204 | 438
33.930898 | 491
33.950592 | 419
33.970287 | 402
33.989981 | 470
34.009675 | 464
34.02937 | 400
34.049064 | 413
34.068758 | 465
34.088452 | 467
34.108147 | 451
34.127841 | 467
34.147535 | 453
34.16723 | 478
34.186924 | 452
34.206618 | 448
34.226312 | 463
34.246007 | 449
34.265701 | 498
34.285395 | 442
34.30509 | 487
34.324784 | 484
34.344478 | 465
34.364172 | 462
34.383867 | 480
34.403561 | 463
34.423255 | 467
34.442949 | 464
34.462644 | 482
34.482338 | 465
34.502032 | 503
34.521727 | 520
34.541421 | 474
34.561115 | 473
34.580809 | 517
34.600504 | 453
34.620198 | 481
34.639892 | 449
34.659587 | 502
34.679281 | 518
34.698975 | 484
34.718669 | 503
34.738364 | 541
34.758058 | 498
34.777752 | 512
34.797447 | 497
34.817141 | 533
34.836835 | 539
34.856529 | 545
34.876224 | 519
34.895918 | 537
34.915612 | 523
34.935307 | 537
34.955001 | 551
34.974695 | 529
34.994389 | 545
35.014084 | 544
35.033778 | 543
35.053472 | 556
35.073166 | 547
35.092861 | 534
35.112555 | 577
35.132249 | 467
35.151944 | 540
35.171638 | 507
35.191332 | 501
35.211026 | 513
35.230721 | 513
35.250415 | 546
35.270109 | 518
35.289804 | 490
35.309498 | 492
35.329192 | 475
35.348886 | 514
35.368581 | 505
35.388275 | 478
35.407969 | 520
35.427664 | 559
35.447358 | 575
35.467052 | 607
35.486746 | 670
35.506441 | 701
35.526135 | 657
35.545829 | 609
35.565523 | 562
35.585218 | 638
35.604912 | 596
35.624606 | 599
35.644301 | 607
35.663995 | 527
35.683689 | 538
35.703383 | 514
35.723078 | 494
35.742772 | 542
35.762466 | 596
35.782161 | 483
35.801855 | 588
35.821549 | 571
35.841243 | 533
35.860938 | 577
35.880632 | 519
35.900326 | 546
35.920021 | 521
35.939715 | 565
35.959409 | 507
35.979103 | 555
35.998798 | 567
36.018492 | 614
36.038186 | 711
36.057881 | 730
36.077575 | 686
36.097269 | 708
36.116963 | 727
36.136658 | 691
36.156352 | 732
36.176046 | 839
36.19574 | 663
36.215435 | 590
36.235129 | 600
36.254823 | 568
36.274518 | 633
36.294212 | 552
36.313906 | 477
36.3336 | 521
36.353295 | 472
36.372989 | 473
36.392683 | 482
36.412378 | 490
36.432072 | 490
36.451766 | 541
36.47146 | 586
36.491155 | 631
36.510849 | 756
36.530543 | 873
36.550238 | 848
36.569932 | 698
36.589626 | 599
36.60932 | 659
36.629015 | 651
36.648709 | 618
36.668403 | 529
36.688097 | 557
36.707792 | 493
36.727486 | 504
36.74718 | 489
36.766875 | 455
36.786569 | 424
36.806263 | 512
36.825957 | 497
36.845652 | 438
36.865346 | 439
36.88504 | 474
36.904735 | 499
36.924429 | 494
36.944123 | 496
36.963817 | 464
36.983512 | 429
37.003206 | 455
37.0229 | 494
37.042595 | 485
37.062289 | 468
37.081983 | 452
37.101677 | 469
37.121372 | 480
37.141066 | 469
37.16076 | 513
37.180455 | 494
37.200149 | 452
37.219843 | 434
37.239537 | 505
37.259232 | 476
37.278926 | 471
37.29862 | 480
37.318314 | 516
37.338009 | 478
37.357703 | 508
37.377397 | 479
37.397092 | 459
37.416786 | 465
37.43648 | 491
37.456174 | 493
37.475869 | 451
37.495563 | 489
37.515257 | 444
37.534952 | 502
37.554646 | 478
37.57434 | 480
37.594034 | 448
37.613729 | 531
37.633423 | 499
37.653117 | 539
37.672812 | 533
37.692506 | 493
37.7122 | 561
37.731894 | 524
37.751589 | 498
37.771283 | 505
37.790977 | 470
37.810671 | 530
37.830366 | 560
37.85006 | 584
37.869754 | 524
37.889449 | 543
37.909143 | 519
37.928837 | 501
37.948531 | 479
37.968226 | 539
37.98792 | 499
38.007614 | 446
38.027309 | 446
38.047003 | 491
38.066697 | 419
38.086391 | 439
38.106086 | 480
38.12578 | 468
38.145474 | 434
38.165169 | 457
38.184863 | 468
38.204557 | 455
38.224251 | 466
38.243946 | 418
38.26364 | 422
38.283334 | 420
38.303028 | 425
38.322723 | 445
38.342417 | 432
38.362111 | 416
38.381806 | 455
38.4015 | 470
38.421194 | 439
38.440888 | 462
38.460583 | 478
38.480277 | 448
38.499971 | 458
38.519666 | 482
38.53936 | 482
38.559054 | 494
38.578748 | 447
38.598443 | 451
38.618137 | 486
38.637831 | 458
38.657526 | 485
38.67722 | 485
38.696914 | 482
38.716608 | 475
38.736303 | 426
38.755997 | 463
38.775691 | 436
38.795386 | 468
38.81508 | 439
38.834774 | 448
38.854468 | 477
38.874163 | 427
38.893857 | 467
38.913551 | 460
38.933245 | 449
38.95294 | 443
38.972634 | 425
38.992328 | 426
39.012023 | 457
39.031717 | 441
39.051411 | 474
39.071105 | 433
39.0908 | 460
39.110494 | 459
39.130188 | 460
39.149883 | 452
39.169577 | 437
39.189271 | 453
39.208965 | 433
39.22866 | 457
39.248354 | 423
39.268048 | 485
39.287743 | 432
39.307437 | 452
39.327131 | 454
39.346825 | 503
39.36652 | 517
39.386214 | 548
39.405908 | 660
39.425602 | 948
39.445297 | 1187
39.464991 | 1354
39.484685 | 1005
39.50438 | 681
39.524074 | 757
39.543768 | 883
39.563462 | 937
39.583157 | 786
39.602851 | 588
39.622545 | 507
39.64224 | 478
39.661934 | 493
39.681628 | 445
39.701322 | 472
39.721017 | 455
39.740711 | 443
39.760405 | 440
39.7801 | 452
39.799794 | 444
39.819488 | 415
39.839182 | 443
39.858877 | 513
39.878571 | 420
39.898265 | 468
39.91796 | 452
39.937654 | 448
39.957348 | 381
39.977042 | 435
39.996737 | 408
40.016431 | 461
40.036125 | 458
40.055819 | 449
40.075514 | 475
40.095208 | 418
40.114902 | 433
40.134597 | 435
40.154291 | 439
40.173985 | 443
40.193679 | 436
40.213374 | 445
40.233068 | 545
40.252762 | 597
40.272457 | 638
40.292151 | 597
40.311845 | 522
40.331539 | 468
40.351234 | 491
40.370928 | 514
40.390622 | 514
40.410317 | 505
40.430011 | 465
40.449705 | 425
40.469399 | 477
40.489094 | 402
40.508788 | 465
40.528482 | 415
40.548176 | 433
40.567871 | 422
40.587565 | 408
40.607259 | 446
40.626954 | 435
40.646648 | 407
40.666342 | 422
40.686036 | 398
40.705731 | 448
40.725425 | 420
40.745119 | 437
40.764814 | 412
40.784508 | 424
40.804202 | 393
40.823896 | 421
40.843591 | 399
40.863285 | 449
40.882979 | 418
40.902674 | 450
40.922368 | 448
40.942062 | 407
40.961756 | 420
40.981451 | 418
41.001145 | 448
41.020839 | 442
41.040533 | 400
41.060228 | 452
41.079922 | 410
41.099616 | 399
41.119311 | 440
41.139005 | 435
41.158699 | 436
41.178393 | 454
41.198088 | 443
41.217782 | 436
41.237476 | 437
41.257171 | 422
41.276865 | 410
41.296559 | 410
41.316253 | 432
41.335948 | 431
41.355642 | 383
41.375336 | 426
41.395031 | 436
41.414725 | 419
41.434419 | 437
41.454113 | 433
41.473808 | 441
41.493502 | 432
41.513196 | 399
41.532891 | 466
41.552585 | 417
41.572279 | 404
41.591973 | 453
41.611668 | 409
41.631362 | 479
41.651056 | 450
41.67075 | 469
41.690445 | 467
41.710139 | 474
41.729833 | 409
41.749528 | 460
41.769222 | 467
41.788916 | 464
41.80861 | 427
41.828305 | 460
41.847999 | 480
41.867693 | 396
41.887388 | 415
41.907082 | 469
41.926776 | 425
41.94647 | 444
41.966165 | 430
41.985859 | 406
42.005553 | 465
42.025248 | 432
42.044942 | 464
42.064636 | 456
42.08433 | 447
42.104025 | 434
42.123719 | 494
42.143413 | 455
42.163107 | 525
42.182802 | 463
42.202496 | 501
42.22219 | 432
42.241885 | 449
42.261579 | 516
42.281273 | 531
42.300967 | 498
42.320662 | 474
42.340356 | 470
42.36005 | 531
42.379745 | 647
42.399439 | 808
42.419133 | 932
42.438827 | 876
42.458522 | 760
42.478216 | 717
42.49791 | 681
42.517605 | 710
42.537299 | 756
42.556993 | 745
42.576687 | 702
42.596382 | 570
42.616076 | 492
42.63577 | 502
42.655465 | 496
42.675159 | 519
42.694853 | 463
42.714547 | 486
42.734242 | 453
42.753936 | 464
42.77363 | 475
42.793324 | 447
42.813019 | 442
42.832713 | 468
42.852407 | 441
42.872102 | 466
42.891796 | 466
42.91149 | 507
42.931184 | 574
42.950879 | 669
42.970573 | 705
42.990267 | 618
43.009962 | 597
43.029656 | 563
43.04935 | 585
43.069044 | 592
43.088739 | 548
43.108433 | 525
43.128127 | 541
43.147822 | 538
43.167516 | 572
43.18721 | 508
43.206904 | 454
43.226599 | 458
43.246293 | 492
43.265987 | 474
43.285681 | 466
43.305376 | 422
43.32507 | 463
43.344764 | 420
43.364459 | 462
43.384153 | 403
43.403847 | 435
43.423541 | 444
43.443236 | 427
43.46293 | 409
43.482624 | 423
43.502319 | 422
43.522013 | 391
43.541707 | 399
43.561401 | 433
43.581096 | 419
43.60079 | 433
43.620484 | 435
43.640179 | 413
43.659873 | 396
43.679567 | 410
43.699261 | 406
43.718956 | 414
43.73865 | 442
43.758344 | 422
43.778039 | 410
43.797733 | 400
43.817427 | 411
43.837121 | 406
43.856816 | 420
43.87651 | 433
43.896204 | 433
43.915898 | 375
43.935593 | 438
43.955287 | 391
43.974981 | 426
43.994676 | 414
44.01437 | 384
44.034064 | 393
44.053758 | 387
44.073453 | 410
44.093147 | 438
44.112841 | 394
44.132536 | 421
44.15223 | 449
44.171924 | 428
44.191618 | 396
44.211313 | 433
44.231007 | 406
44.250701 | 413
44.270396 | 409
44.29009 | 444
44.309784 | 445
44.329478 | 411
44.349173 | 408
44.368867 | 389
44.388561 | 404
44.408255 | 453
44.42795 | 446
44.447644 | 411
44.467338 | 419
44.487033 | 422
44.506727 | 393
44.526421 | 432
44.546115 | 413
44.56581 | 415
44.585504 | 413
44.605198 | 437
44.624893 | 424
44.644587 | 392
44.664281 | 433
44.683975 | 422
44.70367 | 421
44.723364 | 401
44.743058 | 435
44.762753 | 459
44.782447 | 482
44.802141 | 436
44.821835 | 431
44.84153 | 451
44.861224 | 460
44.880918 | 440
44.900612 | 429
44.920307 | 412
44.940001 | 433
44.959695 | 449
44.97939 | 460
44.999084 | 424
45.018778 | 476
45.038472 | 464
45.058167 | 394
45.077861 | 444
45.097555 | 451
45.11725 | 442
45.136944 | 469
45.156638 | 445
45.176332 | 418
45.196027 | 414
45.215721 | 403
45.235415 | 424
45.25511 | 441
45.274804 | 417
45.294498 | 431
45.314192 | 426
45.333887 | 454
45.353581 | 425
45.373275 | 511
45.39297 | 489
45.412664 | 450
45.432358 | 482
45.452052 | 468
45.471747 | 477
45.491441 | 525
45.511135 | 540
45.530829 | 529
45.550524 | 488
45.570218 | 546
45.589912 | 623
45.609607 | 615
45.629301 | 614
45.648995 | 503
45.668689 | 539
45.688384 | 539
45.708078 | 594
45.727772 | 664
45.747467 | 843
45.767161 | 1087
45.786855 | 1148
45.806549 | 804
45.826244 | 611
45.845938 | 619
45.865632 | 628
45.885327 | 778
45.905021 | 787
45.924715 | 673
45.944409 | 582
45.964104 | 557
45.983798 | 479
46.003492 | 449
46.023186 | 473
46.042881 | 509
46.062575 | 465
46.082269 | 447
46.101964 | 416
46.121658 | 457
46.141352 | 423
46.161046 | 410
46.180741 | 426
46.200435 | 436
46.220129 | 413
46.239824 | 421
46.259518 | 385
46.279212 | 412
46.298906 | 358
46.318601 | 407
46.338295 | 404
46.357989 | 420
46.377684 | 474
46.397378 | 455
46.417072 | 425
46.436766 | 460
46.456461 | 430
46.476155 | 398
46.495849 | 411
46.515544 | 442
46.535238 | 438
46.554932 | 408
46.574626 | 402
46.594321 | 440
46.614015 | 391
46.633709 | 412
46.653403 | 440
46.673098 | 404
46.692792 | 431
46.712486 | 411
46.732181 | 444
46.751875 | 448
46.771569 | 408
46.791263 | 426
46.810958 | 389
46.830652 | 431
46.850346 | 394
46.870041 | 451
46.889735 | 448
46.909429 | 422
46.929123 | 464
46.948818 | 410
46.968512 | 419
46.988206 | 396
47.007901 | 419
47.027595 | 432
47.047289 | 500
47.066983 | 472
47.086678 | 450
47.106372 | 444
47.126066 | 414
47.14576 | 430
47.165455 | 429
47.185149 | 399
47.204843 | 381
47.224538 | 416
47.244232 | 413
47.263926 | 457
47.28362 | 427
47.303315 | 387
47.323009 | 404
47.342703 | 395
47.362398 | 435
47.382092 | 440
47.401786 | 414
47.42148 | 419
47.441175 | 423
47.460869 | 409
47.480563 | 431
47.500258 | 421
47.519952 | 388
47.539646 | 412
47.55934 | 418
47.579035 | 416
47.598729 | 411
47.618423 | 382
47.638117 | 408
47.657812 | 422
47.677506 | 435
47.6972 | 401
47.716895 | 396
47.736589 | 406
47.756283 | 401
47.775977 | 425
47.795672 | 419
47.815366 | 427
47.83506 | 414
47.854755 | 413
47.874449 | 445
47.894143 | 420
47.913837 | 449
47.933532 | 408
47.953226 | 412
47.97292 | 420
47.992615 | 388
48.012309 | 422
48.032003 | 406
48.051697 | 415
48.071392 | 408
48.091086 | 428
48.11078 | 384
48.130475 | 382
48.150169 | 429
48.169863 | 408
48.189557 | 433
48.209252 | 429
48.228946 | 420
48.24864 | 455
48.268334 | 419
48.288029 | 409
48.307723 | 442
48.327417 | 473
48.347112 | 457
48.366806 | 505
48.3865 | 551
48.406194 | 584
48.425889 | 526
48.445583 | 454
48.465277 | 479
48.484972 | 472
48.504666 | 516
48.52436 | 547
48.544054 | 551
48.563749 | 397
48.583443 | 436
48.603137 | 462
48.622832 | 443
48.642526 | 432
48.66222 | 401
48.681914 | 451
48.701609 | 483
48.721303 | 441
48.740997 | 474
48.760691 | 399
48.780386 | 400
48.80008 | 399
48.819774 | 418
48.839469 | 417
48.859163 | 434
48.878857 | 430
48.898551 | 393
48.918246 | 381
48.93794 | 405
48.957634 | 388
48.977329 | 352
48.997023 | 409
49.016717 | 381
49.036411 | 396
49.056106 | 424
49.0758 | 405
49.095494 | 391
49.115189 | 423
49.134883 | 410
49.154577 | 418
49.174271 | 432
49.193966 | 430
49.21366 | 443
49.233354 | 417
49.253049 | 468
49.272743 | 472
49.292437 | 416
49.312131 | 479
49.331826 | 420
49.35152 | 446
49.371214 | 454
49.390908 | 408
49.410603 | 444
49.430297 | 393
49.449991 | 411
49.469686 | 398
49.48938 | 431
49.509074 | 450
49.528768 | 512
49.548463 | 437
49.568157 | 465
49.587851 | 442
49.607546 | 466
49.62724 | 445
49.646934 | 445
49.666628 | 455
49.686323 | 473
49.706017 | 451
49.725711 | 471
49.745406 | 448
49.7651 | 419
49.784794 | 417
49.804488 | 418
49.824183 | 433
49.843877 | 428
49.863571 | 429
49.883265 | 476
49.90296 | 467
49.922654 | 427
49.942348 | 451
49.962043 | 476
49.981737 | 440
50.001431 | 464
50.021125 | 533
50.04082 | 533
50.060514 | 535
50.080208 | 708
50.099903 | 726
50.119597 | 841
50.139291 | 776
50.158985 | 684
50.17868 | 620
50.198374 | 644
50.218068 | 616
50.237763 | 657
50.257457 | 645
50.277151 | 576
50.296845 | 542
50.31654 | 460
50.336234 | 443
50.355928 | 458
50.375623 | 433
50.395317 | 440
50.415011 | 402
50.434705 | 419
50.4544 | 374
50.474094 | 417
50.493788 | 425
50.513482 | 405
50.533177 | 439
50.552871 | 367
50.572565 | 408
50.59226 | 406
50.611954 | 428
50.631648 | 418
50.651342 | 453
50.671037 | 401
50.690731 | 395
50.710425 | 423
50.73012 | 460
50.749814 | 443
50.769508 | 427
50.789202 | 440
50.808897 | 423
50.828591 | 375
50.848285 | 406
50.86798 | 379
50.887674 | 418
50.907368 | 478
50.927062 | 433
50.946757 | 407
50.966451 | 450
50.986145 | 386
51.005839 | 399
51.025534 | 421
51.045228 | 388
51.064922 | 449
51.084617 | 422
51.104311 | 405
51.124005 | 424
51.143699 | 398
51.163394 | 384
51.183088 | 408
51.202782 | 398
51.222477 | 409
51.242171 | 433
51.261865 | 449
51.281559 | 421
51.301254 | 478
51.320948 | 436
51.340642 | 414
51.360337 | 393
51.380031 | 414
51.399725 | 400
51.419419 | 420
51.439114 | 463
51.458808 | 449
51.478502 | 422
51.498196 | 426
51.517891 | 414
51.537585 | 438
51.557279 | 397
51.576974 | 385
51.596668 | 409
51.616362 | 401
51.636056 | 414
51.655751 | 409
51.675445 | 402
51.695139 | 411
51.714834 | 365
51.734528 | 393
51.754222 | 427
51.773916 | 358
51.793611 | 412
51.813305 | 406
51.832999 | 371
51.852694 | 397
51.872388 | 417
51.892082 | 404
51.911776 | 389
51.931471 | 343
51.951165 | 378
51.970859 | 408
51.990554 | 379
52.010248 | 381
52.029942 | 443
52.049636 | 376
52.069331 | 348
52.089025 | 414
52.108719 | 420
52.128413 | 432
52.148108 | 427
52.167802 | 408
52.187496 | 428
52.207191 | 397
52.226885 | 422
52.246579 | 380
52.266273 | 390
52.285968 | 420
52.305662 | 414
52.325356 | 408
52.345051 | 440
52.364745 | 438
52.384439 | 434
52.404133 | 510
52.423828 | 512
52.443522 | 512
52.463216 | 458
52.482911 | 464
52.502605 | 445
52.522299 | 443
52.541993 | 447
52.561688 | 475
52.581382 | 489
52.601076 | 421
52.62077 | 426
52.640465 | 441
52.660159 | 418
52.679853 | 403
52.699548 | 392
52.719242 | 396
52.738936 | 390
52.75863 | 422
52.778325 | 431
52.798019 | 417
52.817713 | 386
52.837408 | 409
52.857102 | 426
52.876796 | 413
52.89649 | 431
52.916185 | 437
52.935879 | 404
52.955573 | 464
52.975268 | 470
52.994962 | 469
53.014656 | 543
53.03435 | 451
53.054045 | 442
53.073739 | 387
53.093433 | 427
53.113128 | 448
53.132822 | 480
53.152516 | 454
53.17221 | 429
53.191905 | 433
53.211599 | 451
53.231293 | 464
53.250987 | 418
53.270682 | 408
53.290376 | 436
53.31007 | 393
53.329765 | 410
53.349459 | 434
53.369153 | 417
53.388847 | 435
53.408542 | 386
53.428236 | 434
53.44793 | 381
53.467625 | 423
53.487319 | 435
53.507013 | 426
53.526707 | 402
53.546402 | 415
53.566096 | 391
53.58579 | 377
53.605485 | 405
53.625179 | 433
53.644873 | 430
53.664567 | 383
53.684262 | 406
53.703956 | 402
53.72365 | 405
53.743344 | 429
53.763039 | 437
53.782733 | 395
53.802427 | 405
53.822122 | 391
53.841816 | 409
53.86151 | 401
53.881204 | 439
53.900899 | 452
53.920593 | 406
53.940287 | 432
53.959982 | 395
53.979676 | 416
53.99937 | 415
54.019064 | 431
54.038759 | 415
54.058453 | 379
54.078147 | 385
54.097842 | 381
54.117536 | 407
54.13723 | 456
54.156924 | 450
54.176619 | 483
54.196313 | 482
54.216007 | 614
54.235701 | 614
54.255396 | 518
54.27509 | 444
54.294784 | 409
54.314479 | 433
54.334173 | 426
54.353867 | 524
54.373561 | 511
54.393256 | 454
54.41295 | 477
54.432644 | 410
54.452339 | 406
54.472033 | 391
54.491727 | 400
54.511421 | 383
54.531116 | 422
54.55081 | 410
54.570504 | 420
54.590199 | 411
54.609893 | 413
54.629587 | 396
54.649281 | 409
54.668976 | 409
54.68867 | 365
54.708364 | 396
54.728059 | 382
54.747753 | 417
54.767447 | 442
54.787141 | 443
54.806836 | 450
54.82653 | 530
54.846224 | 525
54.865918 | 491
54.885613 | 463
54.905307 | 455
54.925001 | 443
54.944696 | 435
54.96439 | 455
54.984084 | 494
55.003778 | 463
55.023473 | 512
55.043167 | 449
55.062861 | 435
55.082556 | 422
55.10225 | 383
55.121944 | 420
55.141638 | 451
55.161333 | 400
55.181027 | 394
55.200721 | 412
55.220416 | 364
55.24011 | 422
55.259804 | 417
55.279498 | 470
55.299193 | 475
55.318887 | 462
55.338581 | 453
55.358275 | 436
55.37797 | 457
55.397664 | 468
55.417358 | 408
55.437053 | 445
55.456747 | 493
55.476441 | 426
55.496135 | 430
55.51583 | 427
55.535524 | 420
55.555218 | 438
55.574913 | 421
55.594607 | 423
55.614301 | 392
55.633995 | 401
55.65369 | 413
55.673384 | 399
55.693078 | 413
55.712773 | 428
55.732467 | 431
55.752161 | 450
55.771855 | 416
55.79155 | 414
55.811244 | 381
55.830938 | 413
55.850633 | 443
55.870327 | 465
55.890021 | 455
55.909715 | 407
55.92941 | 409
55.949104 | 439
55.968798 | 419
55.988492 | 410
56.008187 | 427
56.027881 | 426
56.047575 | 468
56.06727 | 409
56.086964 | 434
56.106658 | 392
56.126352 | 426
56.146047 | 403
56.165741 | 375
56.185435 | 403
56.20513 | 397
56.224824 | 395
56.244518 | 425
56.264212 | 438
56.283907 | 402
56.303601 | 403
56.323295 | 399
56.34299 | 407
56.362684 | 429
56.382378 | 428
56.402072 | 386
56.421767 | 398
56.441461 | 409
56.461155 | 398
56.480849 | 385
56.500544 | 402
56.520238 | 439
56.539932 | 418
56.559627 | 433
56.579321 | 424
56.599015 | 409
56.618709 | 380
56.638404 | 388
56.658098 | 421
56.677792 | 414
56.697487 | 373
56.717181 | 414
56.736875 | 393
56.756569 | 398
56.776264 | 420
56.795958 | 406
56.815652 | 483
56.835347 | 435
56.855041 | 419
56.874735 | 402
56.894429 | 396
56.914124 | 438
56.933818 | 433
56.953512 | 409
56.973207 | 404
56.992901 | 423
57.012595 | 436
57.032289 | 433
57.051984 | 425
57.071678 | 400
57.091372 | 405
57.111066 | 377
57.130761 | 422
57.150455 | 418
57.170149 | 419
57.189844 | 433
57.209538 | 412
57.229232 | 372
57.248926 | 386
57.268621 | 384
57.288315 | 404
57.308009 | 384
57.327704 | 398
57.347398 | 418
57.367092 | 414
57.386786 | 395
57.406481 | 406
57.426175 | 386
57.445869 | 421
57.465564 | 441
57.485258 | 428
57.504952 | 408
57.524646 | 412
57.544341 | 406
57.564035 | 393
57.583729 | 384
57.603423 | 375
57.623118 | 430
57.642812 | 387
57.662506 | 398
57.682201 | 428
57.701895 | 416
57.721589 | 456
57.741283 | 395
57.760978 | 415
57.780672 | 449
57.800366 | 409
57.820061 | 425
57.839755 | 413
57.859449 | 422
57.879143 | 451
57.898838 | 416
57.918532 | 462
57.938226 | 427
57.957921 | 413
57.977615 | 395
57.997309 | 434
58.017003 | 398
58.036698 | 370
58.056392 | 402
58.076086 | 419
58.09578 | 376
58.115475 | 423
58.135169 | 414
58.154863 | 426
58.174558 | 382
58.194252 | 405
58.213946 | 371
58.23364 | 398
58.253335 | 417
58.273029 | 404
58.292723 | 438
58.312418 | 485
58.332112 | 425
58.351806 | 421
58.3715 | 419
58.391195 | 402
58.410889 | 415
58.430583 | 367
58.450278 | 426
58.469972 | 421
58.489666 | 419
58.50936 | 421
58.529055 | 425
58.548749 | 428
58.568443 | 387
58.588138 | 376
58.607832 | 400
58.627526 | 412
58.64722 | 401
58.666915 | 407
58.686609 | 400
58.706303 | 414
58.725997 | 442
58.745692 | 446
58.765386 | 487
58.78508 | 449
58.804775 | 419
58.824469 | 410
58.844163 | 371
58.863857 | 398
58.883552 | 413
58.903246 | 466
58.92294 | 432
58.942635 | 422
58.962329 | 411
58.982023 | 377
59.001717 | 404
59.021412 | 397
59.041106 | 417
59.0608 | 364
59.080495 | 445
59.100189 | 409
59.119883 | 411
59.139577 | 402
59.159272 | 406
59.178966 | 419
59.19866 | 386
59.218354 | 404
59.238049 | 420
59.257743 | 389
59.277437 | 402
59.297132 | 408
59.316826 | 389
59.33652 | 345
59.356214 | 370
59.375909 | 389
59.395603 | 404
59.415297 | 420
59.434992 | 395
59.454686 | 391
59.47438 | 399
59.494074 | 381
59.513769 | 394
59.533463 | 414
59.553157 | 395
59.572852 | 414
59.592546 | 395
59.61224 | 413
59.631934 | 397
59.651629 | 409
59.671323 | 398
59.691017 | 410
59.710712 | 379
59.730406 | 365
59.7501 | 415
59.769794 | 407
59.789489 | 398
59.809183 | 416
59.828877 | 463
59.848571 | 499
59.868266 | 483
59.88796 | 568
59.907654 | 613
59.927349 | 678
59.947043 | 749
59.966737 | 666
59.986431 | 596
60.006126 | 525